## 25_10_25_40
| applied_stress | 1M_stress | 1M_stress_std | 1M_velocity
0 | 300 | 264.2341 | 17.7826 | 0.03201681
1 | 500 | 436.2959 | 15.07359 | 0.3240926
2 | 600 | 522.7198 | 23.19365 | 0.3330605
3 | 700 | 613.7428 | 23.23012 | 0.3584248
4 | 800 | 694.5707 | 16.79062 | 0.9661063
5 | 900 | 784.8758 | 17.21242 | 1.315633
6 | 1000 | 864.882 | 23.24195 | 2.362898
7 | 1200 | 1041.133 | 25.4475 | 5.517856
8 | 1500 | 1306.502 | 28.12535 | 7.526371

## 25_25_25_25
| applied_stress | 1M_stress | 1M_stress_std | 1M_velocity
0 | 300 | 264.0435 | 14.00811 | 0.03295422
1 | 500 | 437.947 | 13.71147 | 0.008079779
2 | 600 | 525.0262 | 14.05796 | 0.0158241
3 | 700 | 612.7059 | 24.76643 | 0.583111
4 | 800 | 693.3447 | 28.40236 | 1.306873
5 | 900 | 777.6753 | 30.59447 | 4.003703
6 | 1000 | 864.8184 | 39.23675 | 6.074842
7 | 1200 | 1037.74 | 38.03647 | 8.564324
8 | 1500 | 1301.461 | 32.0156 | 10.47143

## 25_40_25_10
| applied_stress | 1M_stress | 1M_stress_std | 1M_velocity
0 | 300 | 261.7294 | 12.71276 | 0.007479275
1 | 500 | 436.7808 | 16.47858 | 0.008738245
2 | 600 | 523.4377 | 15.81951 | 0.001769624
3 | 700 | 610.953 | 15.67045 | 0.09955193
4 | 800 | 695.9434 | 17.42277 | 0.1163197
5 | 900 | 785.756 | 24.23303 | 0.006966434
6 | 1000 | 870.0275 | 39.2996 | 1.071463
7 | 1200 | 1045.791 | 44.16202 | 6.929014
8 | 1500 | 1298.848 | 71.26642 | 11.39723