## 25_10_25_40
| applied_stress | 1M_stress | 1M_stress_std | 1M_velocity
0 | 300 | 263.1638 | 11.78137 | 0.05185612
1 | 500 | 435.5796 | 13.32208 | 0.2123947
2 | 600 | 523.7306 | 14.17635 | 0.3431971
3 | 700 | 610.664 | 8.597726 | 0.4422372
4 | 800 | 699.5863 | 25.85403 | 0.5506811
5 | 900 | 783.0636 | 21.49274 | 1.014835
6 | 1000 | 867.6732 | 40.3923 | 2.672469
7 | 1200 | 1044.394 | 25.87904 | 5.59397
8 | 1500 | 1309.67 | 43.37014 | 7.448727

## 25_25_25_25
| applied_stress | 1M_stress | 1M_stress_std | 1M_velocity
0 | 300 | 262.6137 | 14.83624 | 0.007426418
1 | 500 | 436.2534 | 16.57612 | 0.1066764
2 | 600 | 520.2353 | 16.15032 | 0.3839124
3 | 700 | 607.431 | 20.21931 | 0.4411085
4 | 800 | 694.7214 | 38.53474 | 1.636073
5 | 900 | 776.652 | 42.35024 | 3.662108
6 | 1000 | 866.6161 | 20.75482 | 5.977285
7 | 1200 | 1037.402 | 29.55683 | 8.659948
8 | 1500 | 1298.778 | 43.17047 | 10.65403

## 25_40_25_10
| applied_stress | 1M_stress | 1M_stress_std | 1M_velocity
0 | 300 | 260.5716 | 14.30879 | 0.06161087
1 | 500 | 435.0369 | 13.84057 | 0.01199497
2 | 600 | 522.0959 | 15.54729 | 0.2126178
3 | 700 | 609.2602 | 15.09669 | 0.7519825
4 | 800 | 697.2927 | 12.1185 | 0.6702352
5 | 900 | 784.8993 | 22.34673 | 1.750416
6 | 1000 | 870.5145 | 37.88533 | 1.260045
7 | 1200 | 1033.673 | 59.8846 | 8.170984
8 | 1500 | 1299.187 | 58.91673 | 12.15182