## 25_10_25_40
| applied_stress | 1M_stress | 1M_stress_std | 1M_velocity
0 | 300 | 262.9299 | 10.18293 | 0.07164852
1 | 500 | 434.7152 | 7.362837 | 0.1953221
2 | 600 | 524.53 | 14.20019 | 0.3581837
3 | 700 | 611.5337 | 20.02826 | 0.5031531
4 | 800 | 697.289 | 10.46845 | 0.6686745
5 | 900 | 783.0865 | 17.60544 | 1.402987
6 | 1000 | 870.7095 | 20.4655 | 2.243114
7 | 1200 | 1044.522 | 35.80583 | 5.353535
8 | 1500 | 1307.337 | 51.60536 | 7.537027

## 25_25_25_25
| applied_stress | 1M_stress | 1M_stress_std | 1M_velocity
0 | 300 | 264.347 | 18.42004 | 0.02958732
1 | 500 | 436.9068 | 10.85536 | 0.04474196
2 | 600 | 523.8635 | 11.89882 | 0.199496
3 | 700 | 609.4808 | 22.00864 | 0.5443805
4 | 800 | 692.9673 | 37.24403 | 1.654474
5 | 900 | 777.3684 | 25.89542 | 3.286897
6 | 1000 | 867.0268 | 21.95719 | 5.547489
7 | 1200 | 1038.836 | 21.15028 | 7.938067
8 | 1500 | 1296.841 | 38.03322 | 10.2248

## 25_40_25_10
| applied_stress | 1M_stress | 1M_stress_std | 1M_velocity
0 | 300 | 262.0593 | 11.29684 | 0.02188154
1 | 500 | 435.901 | 13.7064 | 0.01832854
2 | 600 | 524.8684 | 19.96081 | 0.1048494
3 | 700 | 608.7711 | 15.50554 | 0.1329033
4 | 800 | 695.4251 | 24.82897 | 0.3712882
5 | 900 | 781.3558 | 21.43116 | 0.6380999
6 | 1000 | 870.8601 | 39.45176 | 0.3266294
7 | 1200 | 1039.499 | 13.90418 | 0.4415351
8 | 1500 | 1307.645 | 30.99946 | 11.95665