## 25_10_25_40
| applied_stress | 1M_stress | 1M_stress_std | 1M_velocity
0 | 300 | 260.7135 | 9.055926 | 0.01491435
1 | 500 | 435.4607 | 9.800328 | 0.09798021
2 | 600 | 521.8179 | 11.12579 | 0.2996643
3 | 700 | 609.2536 | 11.71084 | 0.5816232
4 | 800 | 694.48 | 25.93398 | 1.029473
5 | 900 | 784.0654 | 19.83212 | 1.657001
6 | 1000 | 861.2955 | 21.87009 | 3.078393
7 | 1200 | 1041.891 | 35.96338 | 5.597529
8 | 1500 | 1305.719 | 39.07022 | 7.446725

## 25_25_25_25
| applied_stress | 1M_stress | 1M_stress_std | 1M_velocity
0 | 300 | 264.7673 | 21.20342 | 0.02502482
1 | 500 | 438.7815 | 22.32802 | 0.009884819
2 | 600 | 523.9922 | 11.17764 | 0.01164221
3 | 700 | 608.015 | 22.31417 | 0.7774505
4 | 800 | 694.5361 | 20.55781 | 2.159171
5 | 900 | 775.6154 | 23.69421 | 3.691011
6 | 1000 | 865.3122 | 31.12135 | 5.454296
7 | 1200 | 1036.27 | 35.13738 | 8.076105
8 | 1500 | 1298.915 | 53.52189 | 10.50222

## 25_40_25_10
| applied_stress | 1M_stress | 1M_stress_std | 1M_velocity
0 | 300 | 261.0121 | 15.24056 | 0.007606008
1 | 500 | 435.5981 | 13.7805 | 0.01805148
2 | 600 | 523.6583 | 14.39217 | 0.1106846
3 | 700 | 608.2899 | 24.47334 | 0.02742584
4 | 800 | 696.9085 | 15.43401 | 0.008447753
5 | 900 | 771.0715 | 28.716 | 4.871313
6 | 1000 | 862.5074 | 29.26747 | 8.417786
7 | 1200 | 1041.412 | 27.00043 | 11.60965
8 | 1500 | 1293.122 | 73.75334 | 14.16243