## 25_10_25_40
| applied_stress | 1M_stress | 1M_stress_std | 1M_velocity
0 | 300 | 262.5127 | 11.73301 | 0.02238862
1 | 500 | 437.5315 | 17.55537 | 0.1482461
2 | 600 | 524.5999 | 14.59622 | 0.06960648
3 | 700 | 610.2424 | 10.93158 | 0.05322011
4 | 800 | 695.8407 | 11.51851 | 0.8574385
5 | 900 | 781.4172 | 13.20471 | 2.015601
6 | 1000 | 863.0351 | 30.99886 | 3.103174
7 | 1200 | 1044.928 | 45.92082 | 5.510373
8 | 1500 | 1308.608 | 49.43818 | 7.462207

## 25_25_25_25
| applied_stress | 1M_stress | 1M_stress_std | 1M_velocity
0 | 300 | 264.0927 | 17.45753 | 0.1255471
1 | 500 | 439.1596 | 27.52034 | 0.02749559
2 | 600 | 521.6541 | 8.191257 | 0.369325
3 | 700 | 606.6252 | 37.82607 | 1.080804
4 | 800 | 699.3277 | 16.33961 | 2.016084
5 | 900 | 779.1571 | 35.19779 | 3.785202
6 | 1000 | 867.7969 | 54.35572 | 5.965545
7 | 1200 | 1040.527 | 53.91661 | 8.374564
8 | 1500 | 1300.55 | 34.75419 | 10.43991

## 25_40_25_10
| applied_stress | 1M_stress | 1M_stress_std | 1M_velocity
0 | 300 | 261.5279 | 16.12561 | 0.06058808
1 | 500 | 436.3698 | 14.75748 | 0.005395663
2 | 600 | 522.6101 | 15.87819 | 0.02108724
3 | 700 | 609.5532 | 9.179946 | 0.7108502
4 | 800 | 684.2928 | 49.56705 | 4.378531
5 | 900 | 781.7489 | 41.37403 | 6.985596
6 | 1000 | 863.8782 | 46.92522 | 9.237357
7 | 1200 | 1036.565 | 66.77097 | 11.72077
8 | 1500 | 1300.638 | 63.11549 | 14.03105