## 25_10_25_40
| applied_stress | 1M_stress | 1M_stress_std | 1M_velocity
0 | 300 | 261.3314 | 7.373106 | 0.01746541
1 | 500 | 437.3342 | 15.09729 | 0.07549437
2 | 600 | 522.7377 | 21.36756 | 0.422575
3 | 700 | 608.7187 | 23.05571 | 0.5721244
4 | 800 | 696.4685 | 23.58161 | 0.776816
5 | 900 | 783.0965 | 32.15393 | 0.7580997
6 | 1000 | 868.8637 | 34.40292 | 2.198706
7 | 1200 | 1041.044 | 36.98314 | 5.655597
8 | 1500 | 1305.035 | 41.16159 | 7.863614

## 25_25_25_25
| applied_stress | 1M_stress | 1M_stress_std | 1M_velocity
0 | 300 | 265.6316 | 32.40326 | 0.02710204
1 | 500 | 438.6125 | 21.62373 | 0.06089432
2 | 600 | 523.0062 | 13.55028 | 0.1129383
3 | 700 | 609.3511 | 21.3809 | 0.5096426
4 | 800 | 696.198 | 28.92953 | 1.733572
5 | 900 | 777.4143 | 24.31572 | 2.793147
6 | 1000 | 868.6379 | 41.31638 | 5.888567
7 | 1200 | 1037.065 | 32.73071 | 8.426689
8 | 1500 | 1300.09 | 30.98525 | 10.59207

## 25_40_25_10
| applied_stress | 1M_stress | 1M_stress_std | 1M_velocity
0 | 300 | 260.7185 | 14.54799 | 0.1374616
1 | 500 | 435.0043 | 16.37172 | 0.0855091
2 | 600 | 524.0388 | 18.55891 | 0.1027604
3 | 700 | 609.1312 | 14.12672 | 0.9610241
4 | 800 | 692.6723 | 17.27389 | 3.566479
5 | 900 | 777.7713 | 33.50503 | 6.115169
6 | 1000 | 859.6959 | 27.48603 | 8.187929
7 | 1200 | 1039.413 | 47.4256 | 11.14677
8 | 1500 | 1293.8 | 86.67155 | 13.82604