## 25_10_25_40
| applied_stress | 1M_stress | 1M_stress_std | 1M_velocity
0 | 300 | 263.9881 | 21.36444 | 0.004108985
1 | 500 | 437.1692 | 15.74828 | 0.0128066
2 | 600 | 520.5726 | 7.276386 | 0.272306
3 | 700 | 612.0509 | 22.1891 | 0.5338915
4 | 800 | 700.2353 | 27.90244 | 0.4438558
5 | 900 | 781.841 | 18.01955 | 0.7598545
6 | 1000 | 862.3156 | 43.80171 | 2.409644
7 | 1200 | 1043.048 | 25.96427 | 5.606847
8 | 1500 | 1307.248 | 61.49815 | 7.818417

## 25_25_25_25
| applied_stress | 1M_stress | 1M_stress_std | 1M_velocity
0 | 300 | 264.428 | 19.42894 | 0.02772687
1 | 500 | 438.3832 | 24.64866 | 0.3747223
2 | 600 | 521.6138 | 14.24798 | 0.3643329
3 | 700 | 613.4563 | 37.13806 | 0.8866757
4 | 800 | 692.036 | 27.22182 | 2.256323
5 | 900 | 780.8872 | 40.52509 | 4.661585
6 | 1000 | 873.1887 | 34.69028 | 5.866078
7 | 1200 | 1039.976 | 45.19275 | 8.301594
8 | 1500 | 1300.308 | 31.9941 | 10.83109

## 25_40_25_10
| applied_stress | 1M_stress | 1M_stress_std | 1M_velocity
0 | 300 | 262.1053 | 11.54009 | 0.1668826
1 | 500 | 435.2216 | 14.57082 | 1.303106
2 | 600 | 521.2122 | 37.53082 | 1.854901
3 | 700 | 602.3657 | 16.93125 | 4.540145
4 | 800 | 692.8062 | 33.89238 | 6.191211
5 | 900 | 774.7236 | 29.00786 | 7.771129
6 | 1000 | 867.5933 | 46.82916 | 10.14826
7 | 1200 | 1037.359 | 30.94848 | 12.02687
8 | 1500 | 1297.693 | 45.34496 | 14.09211