## 25_10_25_40
| applied_stress | 1M_stress | 1M_stress_std | 1M_velocity
0 | 300 | 263.333 | 11.93033 | 0.03652846
1 | 500 | 437.0359 | 11.87114 | 0.0004270201
2 | 600 | 523.3741 | 10.28143 | 0.1076869
3 | 700 | 613.6904 | 25.95748 | 0.04075562
4 | 800 | 695.6241 | 9.192494 | 0.2484492
5 | 900 | 783.5691 | 13.48186 | 1.837654
6 | 1000 | 868.4171 | 31.50226 | 2.311284
7 | 1200 | 1045.58 | 41.87922 | 5.676847
8 | 1500 | 1308.976 | 69.14319 | 7.596349

## 25_25_25_25
| applied_stress | 1M_stress | 1M_stress_std | 1M_velocity
0 | 300 | 265.4387 | 19.61409 | 0.008430239
1 | 500 | 439.8214 | 28.99711 | 0.1455246
2 | 600 | 523.9152 | 7.133301 | 0.07686602
3 | 700 | 613.2262 | 24.0204 | 0.4961296
4 | 800 | 695.3599 | 22.36561 | 0.7574321
5 | 900 | 778.0304 | 50.23135 | 3.92347
6 | 1000 | 866.9547 | 36.44123 | 5.833804
7 | 1200 | 1039.877 | 37.16865 | 7.962299
8 | 1500 | 1300.333 | 49.7807 | 10.50644

## 25_40_25_10
| applied_stress | 1M_stress | 1M_stress_std | 1M_velocity
0 | 300 | 261.3782 | 17.04809 | 0.2303858
1 | 500 | 436.8063 | 14.60429 | 0.08290222
2 | 600 | 522.0865 | 16.91462 | 0.09892557
3 | 700 | 609.565 | 34.34073 | 1.993527
4 | 800 | 686.6397 | 23.12695 | 5.779523
5 | 900 | 783.4702 | 34.45579 | 7.09861
6 | 1000 | 863.0067 | 44.86287 | 9.681059
7 | 1200 | 1037.093 | 72.41926 | 11.93437
8 | 1500 | 1303.44 | 58.26815 | 14.31944