## 25_10_25_40
| applied_stress | 1M_stress | 1M_stress_std | 1M_velocity
0 | 300 | 263.8422 | 9.382127 | 0.01448024
1 | 500 | 437.8543 | 17.06658 | 0.396681
2 | 600 | 523.5852 | 8.224873 | 0.5446614
3 | 700 | 613.9231 | 32.21822 | 0.7668522
4 | 800 | 696.4433 | 22.82561 | 1.243779
5 | 900 | 784.2739 | 23.6188 | 2.201491
6 | 1000 | 867.5598 | 24.9396 | 3.869769
7 | 1200 | 1043.526 | 21.97972 | 5.700078
8 | 1500 | 1307.128 | 28.58185 | 7.326886

## 25_25_25_25
| applied_stress | 1M_stress | 1M_stress_std | 1M_velocity
0 | 300 | 264.4455 | 22.56902 | 0.00410184
1 | 500 | 437.8162 | 19.41519 | 0.00853774
2 | 600 | 523.0355 | 14.13101 | 0.204165
3 | 700 | 613.6039 | 39.11732 | 0.9247324
4 | 800 | 691.624 | 24.98773 | 1.838167
5 | 900 | 783.3604 | 54.67923 | 4.846982
6 | 1000 | 868.2864 | 50.92477 | 5.793803
7 | 1200 | 1034.832 | 49.13432 | 8.052841
8 | 1500 | 1301.721 | 41.47081 | 10.88193

## 25_40_25_10
| applied_stress | 1M_stress | 1M_stress_std | 1M_velocity
0 | 300 | 261.779 | 23.04987 | 0.1471077
1 | 500 | 436.4828 | 16.31852 | 0.006808651
2 | 600 | 522.76 | 14.12736 | 0.008208886
3 | 700 | 609.6356 | 36.39389 | 0.9592318
4 | 800 | 689.4195 | 43.00842 | 5.918236
5 | 900 | 777.643 | 44.86878 | 7.496272
6 | 1000 | 863.7146 | 37.47291 | 9.861708
7 | 1200 | 1037.191 | 61.51246 | 12.13737
8 | 1500 | 1304.474 | 34.93719 | 14.33588