## 25_10_25_40
| applied_stress | 1M_stress | 1M_stress_std | 1M_velocity
0 | 300 | 262.5367 | 6.828501 | 0.03412157
1 | 500 | 436.9285 | 14.99226 | 0.4538005
2 | 600 | 522.4821 | 15.69441 | 0.535972
3 | 700 | 613.9536 | 32.30094 | 0.4466995
4 | 800 | 698.7573 | 27.17681 | 0.4274367
5 | 900 | 781.9726 | 38.51672 | 1.039448
6 | 1000 | 867.4303 | 30.21501 | 2.042297
7 | 1200 | 1050.892 | 58.80837 | 5.409761
8 | 1500 | 1307.469 | 50.39179 | 7.499429

## 25_25_25_25
| applied_stress | 1M_stress | 1M_stress_std | 1M_velocity
0 | 300 | 264.0974 | 19.4773 | 0.01898458
1 | 500 | 436.8465 | 13.95571 | 0.01204364
2 | 600 | 522.535 | 17.44629 | 0.4384787
3 | 700 | 611.1416 | 10.55753 | 0.4610642
4 | 800 | 698.7147 | 21.57757 | 2.254685
5 | 900 | 773.1795 | 28.47665 | 3.497778
6 | 1000 | 870.7193 | 31.90258 | 5.721944
7 | 1200 | 1032.918 | 50.94449 | 8.038962
8 | 1500 | 1300.901 | 40.44104 | 10.63608

## 25_40_25_10
| applied_stress | 1M_stress | 1M_stress_std | 1M_velocity
0 | 300 | 261.6741 | 24.58114 | 0.02286266
1 | 500 | 434.7439 | 22.99342 | 0.1180647
2 | 600 | 524.2514 | 20.2862 | 0.7689058
3 | 700 | 606.9287 | 48.3615 | 0.4559485
4 | 800 | 694.6359 | 53.69343 | 6.159675
5 | 900 | 774.4815 | 51.63863 | 7.783418
6 | 1000 | 865.5761 | 32.66234 | 9.831087
7 | 1200 | 1036.004 | 56.96039 | 11.92977
8 | 1500 | 1301.974 | 36.83397 | 14.35138