## 25_10_25_40
| applied_stress | 1M_stress | 1M_stress_std | 1M_velocity
0 | 300 | 263.9653 | 18.14097 | 0.07173307
1 | 500 | 435.1443 | 16.85244 | 0.5248976
2 | 600 | 524.5748 | 19.80104 | 0.3865115
3 | 700 | 613.5034 | 30.1426 | 0.3318456
4 | 800 | 697.3907 | 6.752642 | 0.1883086
5 | 900 | 784.0642 | 23.58764 | 1.20753
6 | 1000 | 865.7452 | 19.29092 | 3.061568
7 | 1200 | 1048.252 | 25.9643 | 5.317699
8 | 1500 | 1310.039 | 57.18639 | 7.278432

## 25_25_25_25
| applied_stress | 1M_stress | 1M_stress_std | 1M_velocity
0 | 300 | 264.8274 | 17.37778 | 0.001365485
1 | 500 | 438.1623 | 13.83858 | 0.03861308
2 | 600 | 524.5357 | 16.53124 | 0.2646375
3 | 700 | 609.6704 | 25.65203 | 1.099727
4 | 800 | 698.6154 | 45.43688 | 2.187092
5 | 900 | 777.4304 | 38.42864 | 4.422923
6 | 1000 | 871.5408 | 25.51594 | 5.860116
7 | 1200 | 1038.093 | 47.74164 | 8.525726
8 | 1500 | 1302.836 | 38.37597 | 10.84017

## 25_40_25_10
| applied_stress | 1M_stress | 1M_stress_std | 1M_velocity
0 | 300 | 263.4891 | 14.77511 | 0.1548291
1 | 500 | 436.1112 | 17.16953 | 0.0814381
2 | 600 | 524.7815 | 26.10983 | 0.5090609
3 | 700 | 603.8778 | 35.55942 | 4.972953
4 | 800 | 694.6737 | 50.03085 | 6.893752
5 | 900 | 783.6455 | 47.87501 | 8.812506
6 | 1000 | 869.6745 | 58.02731 | 10.00809
7 | 1200 | 1038.785 | 31.94373 | 12.13606
8 | 1500 | 1295.362 | 57.17985 | 14.51842