## 25_10_25_40
| applied_stress | 1M_stress | 1M_stress_std | 1M_velocity
0 | 1000 | 874.5449 | 16.52643 | 0.02478011
1 | 1200 | 1048.797 | 15.7752 | 0.02305051
2 | 1400 | 1222.809 | 11.80012 | 0.01885638
3 | 1600 | 1396.879 | 12.26628 | 0.009786775
4 | 1800 | 1571.629 | 12.06683 | 0.05225232
5 | 2000 | 1746.157 | 11.1382 | 0.03655951
6 | 2200 | 1920.91 | 13.64988 | 0.02152808
7 | 2400 | 2095.439 | 13.54961 | 0.06692684
8 | 2500 | 2181.734 | 18.10201 | 0.6457008
9 | 2600 | 2268.869 | 24.24683 | 0.9927188
10 | 2800 | 2447.576 | 26.16558 | 0.7413626
11 | 3000 | 2622.257 | 46.11793 | 2.184595

## 25_25_25_25
| applied_stress | 1M_stress | 1M_stress_std | 1M_velocity
0 | 1000 | 872.2107 | 15.1326 | 0.008795202
1 | 1200 | 1048.036 | 16.4082 | 0.01222536
2 | 1400 | 1222.54 | 15.51484 | 0.01968237
3 | 1600 | 1396.908 | 13.4379 | 0.009321875
4 | 1800 | 1571.139 | 12.33199 | 0.003380033
5 | 2000 | 1745.433 | 13.78777 | 0.05180774
6 | 2200 | 1917.78 | 10.1144 | 0.2108567
7 | 2400 | 2093.64 | 15.22522 | 0.185917
8 | 2500 | 2181.664 | 19.19245 | 0.2365931
9 | 2600 | 2268.58 | 12.2255 | 0.9370053
10 | 2800 | 2437.616 | 34.3295 | 1.855426
11 | 3000 | 2609.215 | 40.69097 | 3.039323

## 25_40_25_10
| applied_stress | 1M_stress | 1M_stress_std | 1M_velocity
0 | 1000 | 872.8418 | 14.85572 | 0.0447782
1 | 1200 | 1047.024 | 16.83816 | 0.006806417
2 | 1400 | 1220.936 | 15.05062 | 0.06577296
3 | 1600 | 1394.497 | 21.49575 | 0.3213048
4 | 1800 | 1570.318 | 16.76897 | 0.09415782
5 | 2000 | 1741.919 | 18.3828 | 0.6859988
6 | 2200 | 1915.338 | 41.18526 | 0.9479223
7 | 2400 | 2091.116 | 48.428 | 1.612257
8 | 2500 | 2180.045 | 22.24975 | 2.737744
9 | 2600 | 2258.493 | 66.80187 | 2.878911
10 | 2800 | 2438.965 | 26.48982 | 3.573261
11 | 3000 | 2619.123 | 35.22557 | 3.794622