## 25_10_25_40
| applied_stress | 1M_stress | 1M_stress_std | 1M_velocity
0 | 1000 | 873.3852 | 13.35113 | 0.02559582
1 | 1200 | 1047.375 | 9.855675 | 0.01207637
2 | 1400 | 1221.89 | 10.70707 | 0.01655017
3 | 1600 | 1396.11 | 13.95472 | 0.09868785
4 | 1800 | 1572.413 | 20.95901 | 0.1276826
5 | 2000 | 1744.96 | 15.38344 | 0.008588343
6 | 2200 | 1920.673 | 15.38263 | 0.01029029
7 | 2400 | 2095.093 | 16.03463 | 0.006606923
8 | 2500 | 2181.488 | 10.75993 | 0.0109592
9 | 2600 | 2267.708 | 20.33467 | 0.6966203
10 | 2800 | 2447.65 | 43.06012 | 0.8660142
11 | 3000 | 2619.555 | 27.07003 | 1.046089

## 25_25_25_25
| applied_stress | 1M_stress | 1M_stress_std | 1M_velocity
0 | 1000 | 873.4583 | 11.98867 | 0.005098258
1 | 1200 | 1048.452 | 14.36281 | 0.009935376
2 | 1400 | 1222.6 | 13.16139 | 0.009414045
3 | 1600 | 1397.04 | 13.60041 | 0.008054117
4 | 1800 | 1571.663 | 14.39679 | 0.0004450064
5 | 2000 | 1746.664 | 19.41648 | 0.1091356
6 | 2200 | 1920.613 | 15.75817 | 0.001934914
7 | 2400 | 2095.238 | 19.01461 | 0.0519472
8 | 2500 | 2180.418 | 21.06961 | 0.9668263
9 | 2600 | 2267.115 | 30.96381 | 1.144049
10 | 2800 | 2444.121 | 30.92496 | 1.786537
11 | 3000 | 2614.755 | 18.75861 | 2.832497

## 25_40_25_10
| applied_stress | 1M_stress | 1M_stress_std | 1M_velocity
0 | 1000 | 872.6026 | 15.01583 | 0.00590158
1 | 1200 | 1046.747 | 12.76082 | 0.02630983
2 | 1400 | 1221.554 | 18.91133 | 0.01479879
3 | 1600 | 1393.957 | 15.98334 | 0.2430717
4 | 1800 | 1571.332 | 19.51829 | 0.728422
5 | 2000 | 1744.711 | 17.26648 | 1.041757
6 | 2200 | 1918.886 | 15.19009 | 1.872689
7 | 2400 | 2090.839 | 28.013 | 2.126147
8 | 2500 | 2179.659 | 25.14003 | 1.80327
9 | 2600 | 2259.22 | 31.01376 | 3.399451
10 | 2800 | 2440.529 | 34.61114 | 3.696502
11 | 3000 | 2610.402 | 27.42327 | 3.922186