## 25_10_25_40
| applied_stress | 1M_stress | 1M_stress_std | 1M_velocity
0 | 1000 | 874.6164 | 16.42302 | 0.007313236
1 | 1200 | 1048.307 | 13.21595 | 0.06834447
2 | 1400 | 1222.94 | 12.39594 | 0.04735224
3 | 1600 | 1398.532 | 20.6044 | 0.0129554
4 | 1800 | 1571.887 | 13.5609 | 0.004131254
5 | 2000 | 1746.162 | 13.30742 | 0.01078299
6 | 2200 | 1920.509 | 12.13669 | 0.01673881
7 | 2400 | 2093.458 | 15.93105 | 0.2179772
8 | 2500 | 2181.342 | 9.497932 | 0.2564846
9 | 2600 | 2270.23 | 21.79468 | 0.2261131
10 | 2800 | 2446.24 | 18.98782 | 0.7553985
11 | 3000 | 2611.684 | 27.84932 | 1.044243

## 25_25_25_25
| applied_stress | 1M_stress | 1M_stress_std | 1M_velocity
0 | 1000 | 873.1702 | 11.77298 | 0.004150981
1 | 1200 | 1048.037 | 16.7188 | 0.01223682
2 | 1400 | 1222.665 | 16.18704 | 0.003123525
3 | 1600 | 1396.952 | 14.88094 | 0.0003895598
4 | 1800 | 1571.168 | 13.4546 | 0.005192947
5 | 2000 | 1746.21 | 18.01659 | 0.02346429
6 | 2200 | 1921.528 | 31.43594 | 0.3667258
7 | 2400 | 2093.593 | 14.25092 | 0.7949394
8 | 2500 | 2184.449 | 35.23158 | 0.4465732
9 | 2600 | 2263.771 | 15.24966 | 0.7910294
10 | 2800 | 2443.129 | 32.7882 | 1.391304
11 | 3000 | 2618.9 | 64.67822 | 2.524271

## 25_40_25_10
| applied_stress | 1M_stress | 1M_stress_std | 1M_velocity
0 | 1000 | 872.8667 | 14.40767 | 0.02309862
1 | 1200 | 1047.019 | 16.07671 | 0.008403053
2 | 1400 | 1220.97 | 16.65852 | 0.01076456
3 | 1600 | 1394.232 | 10.88541 | 0.3382191
4 | 1800 | 1570.476 | 15.95439 | 0.03591725
5 | 2000 | 1744.389 | 18.48465 | 0.008765604
6 | 2200 | 1918.093 | 17.3891 | 0.002100394
7 | 2400 | 2092.385 | 17.39668 | 0.06007279
8 | 2500 | 2176.758 | 18.35902 | 0.7131822
9 | 2600 | 2260.307 | 31.58214 | 2.845918
10 | 2800 | 2441.865 | 49.48039 | 3.484127
11 | 3000 | 2613.895 | 57.22372 | 4.444578