## 25_10_25_40
| applied_stress | 1M_stress | 1M_stress_std | 1M_velocity
0 | 1000 | 873.8832 | 12.95581 | 0.0115969
1 | 1200 | 1048.36 | 12.57048 | 0.00752728
2 | 1400 | 1222.972 | 13.96175 | 0.002743619
3 | 1600 | 1397.528 | 15.30939 | 0.003616067
4 | 1800 | 1572.25 | 17.18144 | 0.005663498
5 | 2000 | 1746.314 | 15.51983 | 3.879618e-05
6 | 2200 | 1920.919 | 13.59834 | 0.03704097
7 | 2400 | 2095.678 | 20.27844 | 0.04175717
8 | 2500 | 2181.525 | 13.64889 | 0.01433608
9 | 2600 | 2269.04 | 18.96866 | 0.3850103
10 | 2800 | 2445.356 | 26.53299 | 1.035655
11 | 3000 | 2614.793 | 27.79721 | 1.507878

## 25_25_25_25
| applied_stress | 1M_stress | 1M_stress_std | 1M_velocity
0 | 1000 | 874.5752 | 16.93358 | 0.01481622
1 | 1200 | 1049.32 | 18.54055 | 0.02560438
2 | 1400 | 1223.021 | 16.73496 | 0.007171187
3 | 1600 | 1397.267 | 14.81478 | 0.01021438
4 | 1800 | 1572.207 | 19.35717 | 0.01495863
5 | 2000 | 1747.51 | 23.43294 | 0.01340964
6 | 2200 | 1921.223 | 20.29423 | 0.008170565
7 | 2400 | 2093.699 | 27.47164 | 0.5561055
8 | 2500 | 2179.476 | 31.7219 | 1.267815
9 | 2600 | 2269.201 | 65.53132 | 1.297917
10 | 2800 | 2441.149 | 39.66939 | 1.570183
11 | 3000 | 2615.055 | 50.84283 | 2.811961

## 25_40_25_10
| applied_stress | 1M_stress | 1M_stress_std | 1M_velocity
0 | 1000 | 871.8956 | 13.99179 | 0.01686268
1 | 1200 | 1046.93 | 10.88667 | 0.0979244
2 | 1400 | 1221.18 | 13.49592 | 0.01011103
3 | 1600 | 1394.456 | 11.10479 | 0.2143337
4 | 1800 | 1570.944 | 16.45714 | 0.5590301
5 | 2000 | 1740.814 | 24.56966 | 0.6300363
6 | 2200 | 1910.333 | 49.00461 | 1.518655
7 | 2400 | 2089.281 | 47.54017 | 2.184184
8 | 2500 | 2177.015 | 21.48271 | 2.289488
9 | 2600 | 2261.687 | 47.4882 | 2.390701
10 | 2800 | 2435.692 | 49.00629 | 3.725966
11 | 3000 | 2611.362 | 39.09226 | 3.91581