## 25_10_25_40
| applied_stress | 1M_stress | 1M_stress_std | 1M_velocity
0 | 1000 | 874.009 | 14.62038 | 0.001384417
1 | 1200 | 1048.41 | 14.47971 | 0.007086265
2 | 1400 | 1222.851 | 13.25459 | 0.0003382474
3 | 1600 | 1397.308 | 15.01303 | 0.02011076
4 | 1800 | 1571.44 | 12.35537 | 0.003513892
5 | 2000 | 1747.933 | 19.90393 | 0.09948714
6 | 2200 | 1920.068 | 8.565897 | 0.09366952
7 | 2400 | 2094.83 | 14.7321 | 0.05601486
8 | 2500 | 2182.608 | 15.55616 | 0.06196505
9 | 2600 | 2269.378 | 15.09727 | 0.008049932
10 | 2800 | 2438.538 | 19.68007 | 0.7468848
11 | 3000 | 2614.591 | 31.88974 | 1.849917

## 25_25_25_25
| applied_stress | 1M_stress | 1M_stress_std | 1M_velocity
0 | 1000 | 873.7485 | 14.61919 | 0.02331217
1 | 1200 | 1047.98 | 14.59244 | 0.001217983
2 | 1400 | 1222.179 | 14.84941 | 0.01347921
3 | 1600 | 1397.232 | 17.35226 | 0.008709681
4 | 1800 | 1572.005 | 18.24375 | 0.04800112
5 | 2000 | 1746.66 | 14.94142 | 0.1050631
6 | 2200 | 1919.27 | 15.99001 | 0.3818499
7 | 2400 | 2096.655 | 25.66807 | 0.02852226
8 | 2500 | 2180.411 | 10.3944 | 0.0005975838
9 | 2600 | 2266.959 | 30.80063 | 1.706997
10 | 2800 | 2441.028 | 17.43905 | 2.825879
11 | 3000 | 2615.466 | 13.94345 | 3.097954

## 25_40_25_10
| applied_stress | 1M_stress | 1M_stress_std | 1M_velocity
0 | 1000 | 872.512 | 12.77655 | 0.0258291
1 | 1200 | 1047.232 | 14.82516 | 0.002586152
2 | 1400 | 1221.241 | 14.14165 | 0.002841299
3 | 1600 | 1395.362 | 14.92646 | 0.0117092
4 | 1800 | 1569.394 | 16.67984 | 0.01479115
5 | 2000 | 1744.482 | 20.04502 | 0.4121762
6 | 2200 | 1918.454 | 24.5751 | 1.687101
7 | 2400 | 2086.471 | 38.07162 | 2.239135
8 | 2500 | 2182.473 | 34.26869 | 2.590673
9 | 2600 | 2263.33 | 38.69111 | 3.246884
10 | 2800 | 2440.383 | 18.25571 | 3.531374
11 | 3000 | 2616.596 | 28.62451 | 4.170665