## 25_10_25_40
| applied_stress | 1M_stress | 1M_stress_std | 1M_velocity
0 | 1000 | 874.4286 | 16.43994 | 0.01009492
1 | 1200 | 1049.136 | 14.67856 | 0.002791537
2 | 1400 | 1223.463 | 13.5967 | 0.01937928
3 | 1600 | 1397.479 | 13.14206 | 0.01056306
4 | 1800 | 1572.416 | 16.94839 | 0.02697914
5 | 2000 | 1746.632 | 13.55048 | 0.002151787
6 | 2200 | 1919.273 | 13.85954 | 0.1835542
7 | 2400 | 2091.372 | 18.46432 | 0.5860911
8 | 2500 | 2181.017 | 17.23193 | 0.7901786
9 | 2600 | 2268.697 | 27.80479 | 1.046989
10 | 2800 | 2436.239 | 36.34525 | 1.422671
11 | 3000 | 2618.519 | 30.28112 | 2.662782

## 25_25_25_25
| applied_stress | 1M_stress | 1M_stress_std | 1M_velocity
0 | 1000 | 874.6259 | 12.34349 | 0.006484003
1 | 1200 | 1048.831 | 12.38797 | 0.01820406
2 | 1400 | 1223.643 | 14.05101 | 0.03177342
3 | 1600 | 1398.097 | 14.85915 | 0.0008875488
4 | 1800 | 1573.272 | 22.41447 | 0.04942079
5 | 2000 | 1748.537 | 25.60991 | 0.008810218
6 | 2200 | 1922.12 | 33.31338 | 0.7057993
7 | 2400 | 2095.798 | 26.61463 | 1.038796
8 | 2500 | 2185.021 | 24.4611 | 1.352606
9 | 2600 | 2272.695 | 27.05876 | 1.46332
10 | 2800 | 2438.519 | 21.00241 | 2.455853
11 | 3000 | 2615.248 | 28.39201 | 2.991037

## 25_40_25_10
| applied_stress | 1M_stress | 1M_stress_std | 1M_velocity
0 | 1000 | 872.9237 | 14.96851 | 0.02970828
1 | 1200 | 1047.707 | 18.96288 | 0.001128412
2 | 1400 | 1220.976 | 18.36688 | 0.05251959
3 | 1600 | 1394.977 | 13.14424 | 0.009636788
4 | 1800 | 1568.084 | 19.93537 | 0.6700992
5 | 2000 | 1743.086 | 42.85383 | 1.357839
6 | 2200 | 1918.69 | 9.271263 | 0.6751453
7 | 2400 | 2089.119 | 12.6909 | 2.142448
8 | 2500 | 2176.758 | 30.52877 | 2.719838
9 | 2600 | 2266.472 | 40.84409 | 1.818438
10 | 2800 | 2440.441 | 37.60944 | 3.545671
11 | 3000 | 2615.77 | 17.76744 | 4.180996