## 25_10_25_40
| applied_stress | 1M_stress | 1M_stress_std | 1M_velocity
0 | 1000 | 873.1099 | 11.28252 | 0.004275513
1 | 1200 | 1047.792 | 12.9551 | 0.001675058
2 | 1400 | 1222.321 | 12.55202 | 0.04477704
3 | 1600 | 1397.854 | 18.61698 | 0.02207991
4 | 1800 | 1571.288 | 13.72447 | 0.0003104681
5 | 2000 | 1745.347 | 13.77532 | 0.004794349
6 | 2200 | 1920.152 | 13.25807 | 0.003307251
7 | 2400 | 2098.261 | 56.06711 | 1.488086
8 | 2500 | 2181.594 | 42.19837 | 0.4934436
9 | 2600 | 2272.969 | 35.44073 | 0.8200468
10 | 2800 | 2446.269 | 43.5191 | 0.1193208
11 | 3000 | 2613.993 | 25.75329 | 3.134403

## 25_25_25_25
| applied_stress | 1M_stress | 1M_stress_std | 1M_velocity
0 | 1000 | 874.2058 | 14.90218 | 0.02430172
1 | 1200 | 1048.215 | 14.17006 | 0.006500207
2 | 1400 | 1222.514 | 15.44062 | 0.02374067
3 | 1600 | 1397.019 | 15.95592 | 0.01743904
4 | 1800 | 1571.484 | 13.1604 | 0.555166
5 | 2000 | 1743.854 | 11.76972 | 1.233608
6 | 2200 | 1916.845 | 34.46034 | 1.762685
7 | 2400 | 2098.529 | 44.58659 | 1.74621
8 | 2500 | 2181.207 | 16.3479 | 2.534547
9 | 2600 | 2269.859 | 38.97231 | 1.734768
10 | 2800 | 2435.99 | 19.52265 | 3.73549
11 | 3000 | 2615.071 | 37.06438 | 3.83456

## 25_40_25_10
| applied_stress | 1M_stress | 1M_stress_std | 1M_velocity
0 | 1000 | 872.0271 | 15.33434 | 0.01369292
1 | 1200 | 1047.225 | 17.80028 | 0.1382604
2 | 1400 | 1219.302 | 24.41685 | 0.1589903
3 | 1600 | 1393.362 | 15.28152 | 0.924197
4 | 1800 | 1568.816 | 22.90907 | 1.355855
5 | 2000 | 1743.442 | 13.00875 | 1.617676
6 | 2200 | 1916.308 | 17.50565 | 2.299547
7 | 2400 | 2090.158 | 19.15938 | 3.071232
8 | 2500 | 2174.469 | 52.98398 | 2.599244
9 | 2600 | 2265.899 | 29.42894 | 3.278114
10 | 2800 | 2438.04 | 19.15779 | 3.869476
11 | 3000 | 2611.126 | 30.86551 | 3.960243