## 25_10_25_40
| applied_stress | 1M_stress | 1M_stress_std | 1M_velocity
0 | 1000 | 873.7186 | 11.45765 | 0.000814955
1 | 1200 | 1047.915 | 10.54165 | 0.003916493
2 | 1400 | 1222.801 | 12.65109 | 0.0007328626
3 | 1600 | 1397.457 | 12.77508 | 0.0106919
4 | 1800 | 1571.025 | 11.82139 | 0.03802101
5 | 2000 | 1746.145 | 20.61513 | 0.3107324
6 | 2200 | 1919.054 | 31.14632 | 0.928079
7 | 2400 | 2093.307 | 15.03971 | 1.19573
8 | 2500 | 2186.467 | 43.35695 | 0.829055
9 | 2600 | 2269.012 | 16.42413 | 0.9784484
10 | 2800 | 2438.231 | 35.61527 | 2.725218
11 | 3000 | 2617.352 | 19.12487 | 2.680181

## 25_25_25_25
| applied_stress | 1M_stress | 1M_stress_std | 1M_velocity
0 | 1000 | 874.0172 | 16.09018 | 0.0319799
1 | 1200 | 1048.517 | 17.87138 | 0.01763112
2 | 1400 | 1220.567 | 10.77375 | 0.1808584
3 | 1600 | 1394.546 | 6.253814 | 0.009744544
4 | 1800 | 1568.803 | 7.786687 | 0.4002918
5 | 2000 | 1747.36 | 26.74186 | 0.4968427
6 | 2200 | 1918.546 | 25.84599 | 1.327648
7 | 2400 | 2096.489 | 21.72454 | 2.26912
8 | 2500 | 2177.441 | 27.04908 | 2.128398
9 | 2600 | 2267.12 | 25.82241 | 2.425072
10 | 2800 | 2440.582 | 34.93017 | 2.898581
11 | 3000 | 2617.473 | 27.14103 | 3.57572

## 25_40_25_10
| applied_stress | 1M_stress | 1M_stress_std | 1M_velocity
0 | 1000 | 871.3672 | 20.80648 | 0.08232421
1 | 1200 | 1045.539 | 10.54083 | 0.2918365
2 | 1400 | 1221.048 | 20.0276 | 0.06510756
3 | 1600 | 1393.512 | 18.10421 | 1.102182
4 | 1800 | 1567.753 | 14.67062 | 0.2428199
5 | 2000 | 1742.796 | 20.62406 | 1.423397
6 | 2200 | 1918.352 | 18.45488 | 0.6825393
7 | 2400 | 2094.117 | 38.95353 | 1.412249
8 | 2500 | 2182.391 | 32.43556 | 2.786526
9 | 2600 | 2264.892 | 41.18661 | 2.896539
10 | 2800 | 2440.028 | 22.84444 | 3.861298
11 | 3000 | 2612.471 | 22.56332 | 4.018625