## 25_10_25_40
| applied_stress | 1M_stress | 1M_stress_std | 1M_velocity
0 | 1000 | 873.4862 | 11.92951 | 0.03170365
1 | 1200 | 1047.915 | 10.54165 | 0.003916493
2 | 1400 | 1222.242 | 10.61457 | 0.01902507
3 | 1600 | 1397.435 | 14.00873 | 0.004684602
4 | 1800 | 1571.025 | 11.82139 | 0.03802101
5 | 2000 | 1745.642 | 10.48874 | 0.05325621
6 | 2200 | 1919.74 | 21.17743 | 0.1789762
7 | 2400 | 2091.098 | 37.49035 | 0.5022119
8 | 2500 | 2183.016 | 23.28948 | 0.6439627
9 | 2600 | 2274.538 | 36.6851 | 1.495559
10 | 2800 | 2448.784 | 45.01751 | 2.57236
11 | 3000 | 2617.093 | 24.83064 | 2.705295

## 25_25_25_25
| applied_stress | 1M_stress | 1M_stress_std | 1M_velocity
0 | 1000 | 872.9648 | 16.44283 | 0.03274477
1 | 1200 | 1047.927 | 18.76332 | 0.01221956
2 | 1400 | 1221.939 | 17.30214 | 0.03630868
3 | 1600 | 1397.463 | 23.05323 | 0.1642415
4 | 1800 | 1569.591 | 6.894935 | 0.5401809
5 | 2000 | 1742.845 | 20.48687 | 0.4175757
6 | 2200 | 1918.836 | 30.05107 | 0.1258296
7 | 2400 | 2091.865 | 24.68244 | 1.850611
8 | 2500 | 2178.547 | 20.63184 | 2.371276
9 | 2600 | 2268.079 | 27.34926 | 2.369151
10 | 2800 | 2437.533 | 42.76804 | 3.040777
11 | 3000 | 2610.377 | 25.86144 | 3.57681

## 25_40_25_10
| applied_stress | 1M_stress | 1M_stress_std | 1M_velocity
0 | 1000 | 872.174 | 14.88899 | 0.02909793
1 | 1200 | 1045.762 | 17.97877 | 0.2913091
2 | 1400 | 1220.849 | 5.685363 | 0.2753526
3 | 1600 | 1394.988 | 17.31168 | 1.033397
4 | 1800 | 1570.247 | 10.05544 | 0.451747
5 | 2000 | 1738.45 | 20.24908 | 1.627806
6 | 2200 | 1917.204 | 31.80051 | 2.57909
7 | 2400 | 2092.887 | 27.97683 | 2.865003
8 | 2500 | 2185.135 | 39.83246 | 2.535115
9 | 2600 | 2260.222 | 32.92315 | 3.58418
10 | 2800 | 2436.463 | 22.31741 | 4.153417
11 | 3000 | 2613.595 | 17.94277 | 4.423375