## 25_10_25_40
| applied_stress | 1M_stress | 1M_stress_std | 1M_velocity
0 | 1000 | 873.6358 | 14.60574 | 0.01907195
1 | 1200 | 1047.176 | 9.143942 | 0.007785102
2 | 1400 | 1221.84 | 10.70383 | 0.001410624
3 | 1600 | 1396.344 | 10.72005 | 0.003492723
4 | 1800 | 1571.451 | 13.28785 | 0.0091028
5 | 2000 | 1744.912 | 10.80035 | 0.4810026
6 | 2200 | 1920.782 | 17.97718 | 0.09882498
7 | 2400 | 2094.14 | 12.8293 | 0.003648174
8 | 2500 | 2180.39 | 28.40775 | 0.8167394
9 | 2600 | 2266.898 | 28.20356 | 1.534336
10 | 2800 | 2446.962 | 42.75469 | 2.298386
11 | 3000 | 2619 | 44.93356 | 2.037471

## 25_25_25_25
| applied_stress | 1M_stress | 1M_stress_std | 1M_velocity
0 | 1000 | 874.5064 | 18.93078 | 0.0268369
1 | 1200 | 1049.266 | 19.78771 | 0.0164606
2 | 1400 | 1223.164 | 19.46823 | 0.02835617
3 | 1600 | 1396.233 | 10.26492 | 0.2608002
4 | 1800 | 1570.264 | 8.799415 | 0.05859961
5 | 2000 | 1739.882 | 19.40896 | 0.9126259
6 | 2200 | 1917.82 | 4.888442 | 0.06517109
7 | 2400 | 2096.13 | 50.40385 | 1.556226
8 | 2500 | 2180.264 | 29.3375 | 2.504785
9 | 2600 | 2268.531 | 23.86863 | 2.56158
10 | 2800 | 2444.023 | 35.74705 | 2.897512
11 | 3000 | 2611.469 | 23.79419 | 3.593692

## 25_40_25_10
| applied_stress | 1M_stress | 1M_stress_std | 1M_velocity
0 | 1000 | 872.3723 | 16.67694 | 0.03044456
1 | 1200 | 1046.316 | 17.24544 | 0.01249145
2 | 1400 | 1219.392 | 16.20802 | 0.636411
3 | 1600 | 1392.423 | 21.57836 | 0.9597778
4 | 1800 | 1563.264 | 50.89454 | 1.306331
5 | 2000 | 1744.175 | 23.63208 | 1.093544
6 | 2200 | 1918.83 | 19.52479 | 1.886319
7 | 2400 | 2086.712 | 20.66362 | 2.811498
8 | 2500 | 2177.651 | 30.15161 | 3.011969
9 | 2600 | 2263.503 | 36.52418 | 3.584669
10 | 2800 | 2439.347 | 39.39588 | 3.839791
11 | 3000 | 2611.624 | 33.51299 | 3.775914