## LD_Yi
alloy | mean | std
0_100_0_0 | 0.3091687 | 0.0006829429
0_50_0_50 | 0.4566342 | 8.22937e-05
25_10_25_40 | 0.4783774 | 0.0005112161
25_10_25_40_1M | 0.387465 | 0.0003986149
25_10_25_40_20K | 0.3989909 | 0.0004593181
25_25_25_25 | 0.5401505 | 0.0002046811
25_25_25_25_1M | 0.3640366 | 0.0005222236
25_25_25_25_20K | 0.4255724 | 0.0007174825
25_40_25_10 | 0.5792611 | 0.0003637879
25_40_25_10_1M | 0.5716169 | 0.001754916
25_40_25_10_20K | 0.4971681 | 0.0003024425

## LD_Peter_With
alloy | mean | std
25_10_25_40 | 4.717717 | 6.118284e-05
25_10_25_40_1M | 4.715575 | 4.132369e-05
25_10_25_40_20K | 4.71607 | 5.521371e-05
25_25_25_25 | 0.0523981 | 2.713721e-05
25_25_25_25_1M | 0.02515652 | 3.716129e-05
25_25_25_25_20K | 0.0359997 | 6.223879e-05
25_40_25_10 | 4.823478 | 2.621805e-05
25_40_25_10_1M | 4.83056 | 0.0001908953
25_40_25_10_20K | 4.817565 | 4.234715e-05

## LD_Peter_Out
alloy | mean | std
25_10_25_40 | 0.1916792 | 0.000359161
25_10_25_40_1M | 0.1318237 | 0.0001119699
25_10_25_40_20K | 0.1411475 | 0.0003605135
25_25_25_25 | 0.2095924 | 0.0001085488
25_25_25_25_1M | 0.1006261 | 0.0001486452
25_25_25_25_20K | 0.1439988 | 0.0002489551
25_40_25_10 | 0.2315607 | 0.0002478227
25_40_25_10_1M | 0.1947262 | 0.0007251628
25_40_25_10_20K | 0.1738366 | 0.0001977306

## LD_Dai_With
alloy | mean | std
0_100_0_0 | 4.564332 | 0.005729411
0_50_0_50 | 2.99676 | 0.0009451546
25_10_25_40 | 2.20824 | 0.0008562186
25_10_25_40_1M | 2.076247 | 0.001486717
25_10_25_40_20K | 2.095029 | 0.001392238
25_25_25_25 | 2.265818 | 0.0007317611
25_25_25_25_1M | 1.977652 | 0.0009587705
25_25_25_25_20K | 2.086969 | 0.001639411
25_40_25_10 | 2.649282 | 0.001266119
25_40_25_10_1M | 2.590106 | 0.002884182
25_40_25_10_20K | 2.507576 | 0.001495447

## LD_Dai_Out
alloy | mean | std
0_100_0_0 | 4.564332 | 0.005729411
0_50_0_50 | 4.238058 | 0.00133665
25_10_25_40 | 4.161061 | 0.001465135
25_10_25_40_1M | 3.862351 | 0.002460458
25_10_25_40_20K | 3.907514 | 0.002608846
25_25_25_25 | 4.531636 | 0.001463522
25_25_25_25_1M | 3.955303 | 0.001917541
25_25_25_25_20K | 4.173939 | 0.003278821
25_40_25_10 | 4.849042 | 0.002356756
25_40_25_10_1M | 4.679435 | 0.005351246
25_40_25_10_20K | 4.572674 | 0.002624998